## 1. Instructions
VOLVO STD 1273,42 APPROVAL REQUEST
INSTRUCTIONS FOR USE
Issue date: | 2024-05-10
CONFIDENTIALITY: All information related to formulation details and performance of the products included in this form will be treated as your company’s confidential information and will only be used for the purpose of the handling of this approval request.
Yellow areas must be filled in
Light blue areas are optional but shall be filled in if applicable
Complete approval requests shall be submitted to function.lubricants@volvo.com. Worksheets 2-7 must be completed. Incomplete forms will be returned for completion. If approved, an approval will be returned with approval number and date. All approvals are valid for two years as of the approval date. At the expiration date ± 2 months, the original approval request must be re-submitted, with current date, for approval extension. All formulation/product versions must be documented. Using the same product name but a different DI-package or added booster(s) to an already approved product requires a complete new approval. The approvals will be given different numbers.
If the exact same formulation will be marketed under more than one product name, a separate 'Product Info' worksheet (worksheet 4) shall be filled in for each product name. This is best accomplished by simply inserting a copy of the 'Product Info' worksheet. Each product name will be approved under a separate number. If different base stock combinations are used for the same product name, these must be separately listed in worksheet 5 "Formulation data". Should different viscosity modifiers and/or PPD be used, these must also be listed in worksheet 5. Note that all treat rates shall be expressed as weight/weight (%) and shall be realtive to the complete formulation. All BO/VM combinations will be approved under the same approval number. Additional BO/VM combinations can be added to an already existing approval.
If an approved formulation is withdrawn, a notification must be sent promptly to the above mentioned e-mail address. The complete technical specification can be downloaded from https://webstd.volvo.com/webstd/ Search string: 1273,42

## 2. Fees
VOLVO STD 1273,42 APPROVAL REQUEST
Fees
Fees are payable for the bench tests included in the requirements for this specification. A quotation for these can be obtained by sending an enquiry to function.lubricants@volvo.com. Full details of the field test requirments can also be requested in this way.
Please also fill in your company's invoicing details below.
Company name:
Organisation/VAT number:
Invoicing address:
Reference / Purchase order info for invoicing:
Contact person:
E-mail address:

## 3. Reason for approval
VOLVO STD 1273,42 APPROVAL REQUEST
REASON FOR APPROVAL
Tick the appropriate box
New approval
Extension of existing approval
Approval number:
Re-branding of already approved product
Approval number:
Addition of more base oil combination(s) to already approved product.
Approval number:

## 4. Product Info
Volvo Group Trucks Technology
STD 1273,42 Approval request
Data supplied by requesting company
Company name:
Product name:*
Oil code(s):
Viscosity grade:
Company address:
Country in which company is registered:
Marketing area:
Other approvals: | API
OEM
Date of submission
Submitted by
Name:
Company:
Return approval to
Name:
e-mail:

## 5. Formulation data
STD 1273,42 Approval request
Formulation data
Company name:
Brand name:
Oil code(s):
Viscosity grade:
Additives
| Designation | Treat rate (w/w %)
Core DI package:
Booster 1:
Booster 2:
Viscosity modifier:
PPD:
Other:
Base oils
Combination 1
| Designation | Treat rate (w/w %) | API
Base oil component 1
Base oil component 2
Base oil component 3
Base oil component 4
Combination 2 (if applicable)
| Designation | Treat rate (w/w %) | API
Base oil component 1
Base oil component 2
Base oil component 3
Base oil component 4
Combination 3 (if applicable)
| Designation | Treat rate (w/w %) | API
Base oil component 1
Base oil component 2
Base oil component 3
Base oil component 4
Combination 4 (if applicable)
| Designation | Treat rate (w/w %) | API
Base oil component 1
Base oil component 2
Base oil component 3
Base oil component 4
Note on A28: If this product is available in other base oils, enter these under base oil combinations 2-4

## 6. Chem&Phys data
The final product shall conform to the data on this sheet.
STD 1273,42 Approval request
Chemical & Physical data
Company name:
Brand name:
Oil code(s):
Viscosity grade:
Parameter | Unit |  | Requirements | Results
|  |  | 97342 | BO comb 1 | BO comb 2 | BO comb 3 | BO comb 4 | Test method
Oil code
Color |  |  | Red
Density (15 °C) | kg/m3 |  | Report |  |  |  |  | ASTM D 1298
Flash point COC | °C | min | 180 |  |  |  |  | ASTM D 92
Pour point | °C | max | Report |  |  |  |  | ASTM D 97
Viscosity at 40 °C | mm2/s (cSt) | max | 34 |  |  |  |  | ASTM D 445
Viscosity at 100 °C | mm2/s (cSt) | min | 5.5 |  |  |  |  | ASTM D 445
Viscosity at -40 °C | mPas (cP) | max | 15000
Viscosity at 100 °C after shearing (20 hours) | mm2/s (cSt) | min | 5.5 |  |  |  |  | CEC L-45-A-99 ASTM D 445
Viscosity at 40 °C after shearing (20 hours) | mm2/s (cSt) | min | Report |  |  |  |  | CEC L-45-A-99 ASTM D 445
Air release | Minutes | max | 7 |  |  |  |  | ASTM D3427
Oxidation stabillity, 170°C/192h | [7 empty] | CEC L-48-A-00 (Apparatus B)
Viscosity change, 100°C | % | max | 10 |  |  |  |  | ASTM D445
TAN increase | mg KOH/g | max | 2 |  |  |  |  | ASTM D664
Bearing wear, roller 1) | mg KOH/g | max | 10 |  |  |  |  | FE8, DIN 51819-3, 7.5 rpm, 80 kN, 80 h, 80°C
Load-carrying capacity | FLS | min | 11 |  |  |  |  | CEC L-07-A-95
Volvo CE gear test |  | pass | [5 empty] | To be released
Cleanliness class 2) | code | max | -/18/13 |  |  |  |  | ISO 4406:1999 ISO 4407:2002
Foaming tendency,seq.I,II,III |  | max | 50/0, 50/0, 50/0 |  |  |  |  | ASTM D892
High-temperature foaming |  | max | 50/0 |  |  |  |  | ASTM D6082
Anti-wear properties, Ring-Vane | mg | max | 3 |  |  |  |  | ASTM D2882-00 (V-104C)
Miscibility |  |  | Pass 3) |  |  |  |  | FED-STD-791 Method 3470-1.
Copper corrosion 150°C, 3h |  | max | 1b |  |  |  |  | ASTM D130
Rust protection, 24 h |  |  | No rust |  |  |  |  | ASTM D665 A
Field test |  | pass | [5 empty] | Volvo fleet test 14800_ 2008020216
Friction properties |  |  | Must be approved by Volvo CE |  |  |  |  | 14800_ 2007007647
Filterability |  |  | 4)
* Valid only for factory fill
1) Average of two tests. If large spread, a third test must be run.
2) Applies only to factory fill. At delivery. Measured by ISO 4407:2002 and coded by ISO 4406:1999 (4, 6 and 14 µm).
3) Tested with current Volvo Automatic Transmission fluids. Contact Volvo for details of current fluids.
4) The oil shall have good filterability with the filter materials normally used, down to 3 mm nominal
(approx. 10 mm absolute) for oil temperatures rang­ing from ‑25 °C to 100 °C.
Note on E12: Insert additional columns if more BO combinations are available.

## 7. Additional data
The final product shall conform to the data on this sheet.
STD 1273,42 Approval request
Additional Chemical & Physical data
Company name:
Brand name:
Oil code(s):
Viscosity grade:
Property | Unit | Report Results
|  | BO comb 1 | BO comb 2 | BO comb 3 | Test method
TAN | mg KOH/100 g |  |  |  | ASTM D664
TBN | mg KOH/100 g |  |  |  | ASTM D2896
Viscosity at 0 °C | mPas |  |  |  | ASTM D2983
Viscosity at -10 °C | mPas |  |  |  | ASTM D2983
Viscosity at -20 °C | mPas |  |  |  | ASTM D2983
Viscosity at -30 °C | mPas |  |  |  | ASTM D2983
Viscosity at -40 °C | mPas |  |  |  | ASTM D2983
Viscosity Index | - |  |  |  | ASTM D2270
Element concentrations
|  | Min | Typical | Max
Calcium (Ca) | ppm |  |  |  | ASTM D5185
Magnesium (Mg) | ppm |  |  |  | ASTM D5185
Boron (B) | ppm |  |  |  | ASTM D5185
Phosphorus (P) | ppm |  |  |  | ASTM D5185
Zinc (Zn) | ppm |  |  |  | ASTM D5185
Molybdenum (Mo) | ppm |  |  |  | ASTM D5185
Sulfur (S) | % w/w |  |  |  | ASTM D4951