## Read me - Instruction
How to read the sheet Valid Exemptions
ELV Application Case: This is stated in the MDS submitted by the supplier for the different substances
ELV Application Case Description: Description of application of the substance in the part or material
RoHS2 (2011/65/EU): Directive applicable for any electrical and electronic equipment as defined in Article 3 and Annex I of the Directive. Example is Volvo Penta industrial engines (RoHS category 11*)
VOLVO RULES: Applicable rules for the different application cases for Volvo Group products. The Volvo Group regulatory forecast is that the EU REACH regulation (EU 1907/2006) will restrict lead in most applications from 2025. It is therefore strongly recommended to reduce the lead content where sustainable alternatives exist. Note that there might be difference in the Volvo rules between parts regulated under RoHS2 and parts NOT regulated under RoHS2, as well as difference in rules between production parts and spare parts.
HOW TO FIND THE RIGHT RULE FOR A SPECIFIC PART
1) Identify the ELV application case for the substance, e.g. from MDS report or from the supplier directly
2) Is the part to be used in a product regulated by RoHS2 (e.g. Volvo Penta industrial engine)? If yes, see rules in column I and J
3) If the part is not to be used in product regulated by RoHS2 (e.g. Volvo Penta industrial engine), see rules in columns K and L
About exemptions
Exemptions can be issued for certain substances and applications, according to this instruction (if in line with all legislations). Note that exemptions are continuously reviewed, and it is expected that the scope of the exemptions will be decreased over time (e.g. valid for more limited applications and/or lower concentration limits). The sheet Valid Exemptions will be kept updated to reflect this.
It is necessary to assess, together with the supplier, if there are sustainable alternatives before an exemption is used. If no such alternatives exist, the supplier should confirm that continued use of the substance fulfil the regulation, such as an authorization application for the specific use according to EU REACH Regulation, when so required. REACH authorizations are only granted where manufacturer can prove no alternatives exist.
Lead (Pb) and hexavalent chromium (Cr6+)
Lead is classified as toxic to reproduction and it also affects the enzyme and nervous systems. The main exposure pathway is through inhalation of contaminated dust and lead can be harmful even at low exposure levels. Lead accumulates in the skeleton and bone marrow, which affects the blood-forming organs.
Hexavalent chromium is harmful to the environment and hazardous for humans. Hexavalent chromium compounds are classified as both carcinogenic and mutagenic.
Lead and hexavalent chromium are regulated in several legislations such as the End-of-Life Vehicle Directive (2000/53/EC), the RoHS Directive (2011/65/EU), the REACH Regulation (EU 1907/2006) and the China ELV becuase of their hazardous properties to human health an the environment. Volvo Group requires phase out of lead and hexavalent chromium wherever sustainable alternatives exists.
Phase-out of lead apply for all parts and products except for spare parts for products no longer in serial production after 1 January 2024. Some application cases with later deadlines are also exempted, see sheet Valid Exemptions for details. Note that REACH Annex XIV requirements are applicable also for the production of spare parts this means that European suppliers needs to ensure they will apply for REACH authorization for the specific use when required.
*RoHS2 categories explanation:
1. Large household appliances. 2. Small household appliances. 3. IT and telecommunications equipment. 4. Consumer equipment. 5. Lighting equipment. 6. Electrical and electronic tools. 7. Toys, leisure and sports equipment. 8. Medical devices. 9. Monitoring and control instruments including industrial monitoring and control instruments. 10. Automatic dispensers. 11. Other EEE not covered by any of the categories above.

## OLD-Valid Exemptions (22-05-09) (hidden)
Document updated 2022-05-09
ELV (EU Directive 2000/53/EC, Annex II) 2017-11-15 |  |  |  | RoHS2 (2011/65/EU)* |  |  |  | VOLVO RULES
Materials and components |  |  |  | Materials and components |  |  |  | When RoHS2 applicable e.g. Volvo Penta industrial engines |  | When RoHS2 NOT applicable e.g. Volvo Group mobile machinery and other vehicles
ELV Application Case | ELV Application Case description | ELV Expiry Date | SCOPE | RoHS2 Application Case | RoHS2 Application Case description | RoHS2 Expiry Date | SCOPE | PRODUCTION PARTS | SPARE PARTS | PRODUCTION PARTS | SPARE PARTS
Lead as an alloying element
1(a) | Steel for machining purposes and batch hot dip galvanised steel components containing up to 0,35 % lead by weight. | N/A | N/A | 6(a) | Steel for machining purposes and in galvanised steel containing up to 0,35 % lead by weight. | 2024-07-21 | Cat. 9 and 11 | RoHS exemption not valid after 1 January 2024. | Spare parts need to fulfill the same requirements as the product they are intended for ('repair as produced'). | Lead as an alloying element in steel for machining purposes As regulated by ELV Directive. No expiry dates known. Reduced lead content is highly recommended for all Volvo Group products where sustainable alternatives exist. Lead as an alloying element in batch hot dip galvanised steel Before 1 January 2026 exemption is valid for all existing parts (not to be used in new parts). After 1 January 2026, maximum lead content is 0,2% for production parts. | Lead as an alloying element in steel for machining purposes As regulated by ELV Directive. No expiry dates known. Reduced lead content is highly recommended for all Volvo Group products where sustainable alternatives exist. Lead as an alloying element in batch hot dip galvanised steel After 1 January, 2026 exemption with content up to 0,35% is only valid for spare parts used for Volvo Group products no longer in production after 1 January, 2026 .
|  |  |  | 6(a)-I | Steel for machining purposes containing up to 0,35 % lead by weight and in batch hot dip galvanised steel components containing up to 0,2 % lead by weight. | N/A | Cat. 9 and 11 | RoHS exemption not valid after 1 January 2024.
|  |  |  | 6(a)-II | Lead as an alloying element in batch hot dip galvanised steel components containing up to 0,2% lead by weight | 2026-07-21 | All cat. | RoHS exemption valid after 1 January 2024.
1(b) | Continuously galvanised steel sheet containing up to 0,35 % lead by weight | N/A | Vehicles type-approved before 1 January 2016 and spare parts for these vehicles | The same as 6(a) and 6(a)-I. |  |  |  | RoHS exemption not valid after 1 January 2024. | Spare parts need to fulfill the same requirements as the product they are intended for ('repair as produced'). | Before 1 January 2024 exemption is valid for all existing parts (not to be used in new parts). | After 1 January 2024 exemption is only valid for spare parts used for Volvo Group products no longer in production after 1 January 2024.
2(a) | Aluminium for machining purposes with a lead content up to 2 % by weight. | N/A | As spare parts for vehicles put on the market before 1 July 2005. | No exemption exists. |  |  |  | No lead content allowed. |  | No exemption valid for production parts. | Exemption only valid for spare parts used for Volvo Group products no longer in production after 1 January 2024.
2(b) | Aluminium with a lead content up to 1,5 % by weight | N/A | As spare parts for vehicles put on the market before 1 July 2008. | No exemption exists. |  |  |  | No lead content allowed. |  | No exemption valid for production parts. | Exemption only valid for spare parts used for Volvo Group products no longer in production after 1 January 2024.
2(c)(i) | Aluminium alloys for machining purposes with a lead content up to 0,4 % by weight | N/A | N/A | 6(b)-II | Aluminium for machining purposes with a lead content up to 0,4 % by weight. | 2024-07-21 | Cat. 11 | RoHS exemption not valid after 1 January 2024. | Spare parts need to fulfill the same requirements as the product they are intended for ('repair as produced'). | This ELV exemption is under review and reduced lead content is expected. Reduced lead content is highly recommended for all Volvo Group products where sustainable alternatives exist.
2(c)(ii) | Aluminium alloys not included in entry 2(c)(i) with a lead content up to 0,4 % by weight (1a). | N/A | N/A | 6(b) | Aluminium containing up to 0,4 % lead by weight. | 2024-07-21 | Cat. 9 and 11 | RoHS exemption not valid after 1 January 2024. | Spare parts need to fulfill the same requirements as the product they are intended for ('repair as produced'). | After 1 January 2024 max 0.3% lead by weight is allowed in production parts. Concentration limit expected to be further lowered (estimate 2026). | Exemption for up to 0.4% lead by weight for spare parts for Volvo Gropu products no longer in production after 1 January 2024. For spare parts for Volvo Group products in production after 1 January 2024, max lead content is 0.3% by weight
|  |  |  | 6(b)-I | Aluminium containing up to 0,4 % lead by weight, provided it stems from lead-bearing aluminium scrap recycling. | N/A | Cat. 9 and 11 | RoHS exemption not valid after 1 January 2024.
|  |  |  | 6(b)-III | Aluminium casting alloys containing up to 0,3% lead by weight provided it stems from lead-bearing aluminium scrap recycling. | 2026-07-21 | All cat. | RoHS exemption valid after 1 January 2024.
3 | Copper alloy containing up to 4 % lead by weight | N/A | N/A | 6(c) | Copper alloy containing up to 4 % lead by weight. | 2026-07-21 | Cat. 9 and 11 | RoHS exemption not valid after 1 January 2026. | Spare parts need to fulfill the same requirements as the product they are intended for ('repair as produced'). | This exemption shall be reviewed in 2024. Exemption expected to expire in 2026. Reduced lead content is highly recommended for all Volvo Group products where sustainable alternatives exist.
4(a) | Bearing shells and bushes | N/A | As spare parts for vehicles put on the market before 1 July 2008. | No exemption exists. |  |  |  | No lead content allowed. |  | No exemption valid for production parts. | Exemption only valid for spare parts used for Volvo Group products no longer in production since 1 January 2024.
4(b) | Bearing shells and bushes in engines, transmissions and air conditioning compressors | N/A | As spare parts for vehicles put on the market before 1 July 2011. | 42 | Lead in bearings and bushes of diesel or gaseous fuel powered internal combustion engines applied in non-road professional use equipment: - with engine total displacement ≥ 15 litres; OR - with engine total displacement < 15 litres and the engine is designed to operate in applications where the time between signal to start and full load is required to be less than 10 seconds; or regular maintenance is typically performed in a harsh and dirty outdoor environment, such as mining, construction, and agriculture applications. Applies to category 11, excluding applications covered by entry 6(c) of this Annex. | 2024-07-21 | Cat. 11 | RoHS exemption not valid after 1 January 2024. | Spare parts need to fulfill the same requirements as the product they are intended for ('repair as produced'). | No exemption valid for production parts. | Exemption is valid for spare parts used for Volvo Group products no longer in production after 1 January 2024.
Lead and lead compounds in components
5(a) | Lead in batteries in high-voltage systems (2a) that are used only for propulsion in M1 and N1 vehicles. | N/A | Vehicles type-approved before 1 January 2019 and spare parts for these vehicles. | Not applicable for batteries. |  |  |  | See Battery Directive (2006/66/EC) |  | Before 1 January 2024 exemption is valid for all existing parts (not to be used in new parts). | After 1 January 2024 exemption is only valid for spare parts used for Volvo Group products no longer in production after 1 January 2024.
5(b) | Lead in batteries for battery applications not included in entry 5(a). | N/A | N/A | Not applicable for batteries. |  |  |  | See Battery Directive (2006/66/EC) |  | This exemption is under review and reduced lead content is expected. Reduced lead content is highly recommended for all Volvo Group products where sustainable alternatives exist.
6 | Vibration dampers | N/A | Vehicles type-approved before 1 January 2016 and spare parts for these vehicles. | No exemption exists. |  |  |  | No lead content allowed. |  | Before 1 January 2024 exemption is valid for all existing parts (not to be used in new parts). | After 1 January 2024 exemption is only valid for spare parts used for Volvo Group products no longer in production after 1 January 2024.
7(a) | Vulcanising agents and stabilisers for elastomers in brake hoses, fuel hoses, air ventilation hoses, elastomer/metal parts in chassis applications, and engine mountings. | N/A | As spare parts for vehicles put on the market before 1 July 2005. | No exemption exists. |  |  |  | No lead content allowed. |  | No exemption valid for production parts. | Exemption is only valid for spare parts used for Volvo Group products no longer in production since 1 January 2024.
7(b) | Vulcanising agents and stabilisers for elastomers in brake hoses, fuel hoses, air ventilation hoses, elastomer/metal parts in chassis applications, and engine mountings containing up to 0,5 % lead by weigth. | N/A | As spare parts for vehicles put on the market before 1 July 2006. | No exemption exists. |  |  |  | No lead content allowed. |  | No exemption valid for production parts. | Exemption is only valid for spare parts used for Volvo Group products no longer in production since 1 January 2024.
7(c) | Bonding agents for elastomers in powertrain application containing up to 0,5 % lead by weight. | N/A | As spare parts for vehicles put on the market before 1 July 2009. | No exemption exists. |  |  |  | No lead content allowed. |  | No exemption valid for production parts. | Exemption is only valid for spare parts used for Volvo Group products no longer in production since 1 January 2024.
8(a) | Lead in solders to attach electrical and electronic components to electronic circuit boards and lead in finishes on terminations of components other than electrolyte aluminium capacitors, on component pins and on electronic circuit boards. | N/A | Vehicles type-approved before 1 January 2016 and spare parts for these vehicles. | No exemption exists. |  |  |  | No lead content allowed. |  | Before 1 January 2024 exemption is valid for all existing parts (not to be used in new parts). | After 1 January 2024 exemption is only valid for spare parts used for Volvo Group products no longer in production after 1 January 2024.
8(b) | Lead in solders in electrical applications other than soldering on electronic circuit boards or on glass. | N/A | Vehicles type-approved before 1 January 2011 and spare parts for these vehicles. | 44 | Lead in solder of sensors, actuators, and engine control units of combustion engines within the scope of Regulation (EU) 2016/1628 of the European Parliament and of the Council*, installed in equipment used at fixed positions while in operation which is designed for professionals, but also used by non-professional users. | 2024-07-21 | Cat. 11 | RoHS exemption not valid after 1 January 2024. | Spare parts need to fulfill the same requirements as the product they are intended for ('repair as produced'). | No exemption valid for production parts. | Exemption is valid for spare parts used for Volvo Group products no longer in production after 1 January 2024.
8(c) | Lead in finishes on terminals of electrolyte aluminium capacitors. | N/A | Vehicles type-approved before 1 January 2013 and spare parts for these vehicles. | No exemption exists. |  |  |  | No lead content allowed. |  | No exemption valid for production parts. | Exemption is valid for spare parts used for Volvo Group products no longer in production after 1 January 2024.
8(d) | Lead used in soldering on glass in mass airflow sensors. | N/A | Vehicles type-approved before 1 January 2015 and spare parts of such vehicles. | No exemption exists. |  |  |  | No lead content allowed. |  | No exemption valid for production parts. | Exemption is valid for spare parts used for Volvo Group products no longer in production after 1 January 2024.
8(e) | Lead in high melting temperature type solders (i.e. lead-based alloys containing 85 % by weight or more lead) | N/A | N/A | 7(a) | Lead in high melting temperature type solders (i.e. lead-based alloys containing 85 % by weight or more lead). | 2024-07-21 | Cat. 9 and 11 | RoHS exemption not valid after 1 January 2024. | Spare parts need to fulfill the same requirements as the product they are intended for ('repair as produced'). | No expiry date set. This exemption will be under review in 2024. Reduced lead content is highly recommended for all Volvo Group products where sustainable alternatives exist.
|  |  |  | 7(a) | Lead in high melting temperature type solders (i.e., lead-based alloys containing 85 % by weight or more lead) when used for the following applications (excludes those in the scope of exemption 24 [Lead in solders for the soldering to machined through hole discoidal and planar array ceramic multilayer capacitors]): | 2026-07-21 | All cat. | RoHS exemption valid after 1 January 2024.
|  |  |  | 7(a)-I | for internal interconnections for attaching die, or other components along with a die in semiconductor assembly with steady state or transient/impulse currents of 0.1 A or greater or blocking voltages beyond 10 V, or die edge sizes larger than 0.3 mm x 0.3 mm. | 2026-07-21 | All cat. | RoHS exemption valid after 1 January 2024.
|  |  |  | 7(a)-II | for integral (meaning internal and external) connections of die attach in electrical and electronic components, if the thermal conductivity of the cured/sintered die-attach material is >35W/(m*K) AND the electrical conductivity of the cured/sintered die-attach material shall be >4.7MS/m AND solidus melting temperature has to be above 260°C. | 2026-07-21 | All cat. | RoHS exemption valid after 1 January 2024.
|  |  |  | 7(a)-III | In first level solder joints (internal or integral connections - meaning internal and external) for manufacturing components so that subsequent mounting of electronic components onto subassemblies (i.e., modules or sub-circuit boards or substrates or point to point soldering) with a secondary solder does not reflow the first level solder. This item excludes die attach applications and hermetic sealings. | 2026-07-21 | All cat. | RoHS exemption valid after 1 January 2024.
|  |  |  | 7(a)-IV | In second level solder joints for the attachment of components to printed circuit board or lead frames: 1. in solder balls for the attachment of ceramic ball-grid-array (BGA) 2. in high temperature plastic overmouldings (>220 °C). | 2026-07-21 | All cat. | RoHS exemption valid after 1 January 2024.
|  |  |  | 7(a)-V | As a hermetic sealing material between: 1. a ceramic package or plug and a metal case, 2. component terminations and an internal subpart. | 2026-07-21 | All cat. | RoHS exemption valid after 1 January 2024.
|  |  |  | 7(a)-VI | for establishing electrical connections between lamp components in incandescent reflector lamps for infrared heating or high intensity discharge lamps or oven lamps. | 2026-07-21 | All cat. | RoHS exemption valid after 1 January 2024.
|  |  |  | 7(a)-VII | for audio transducers where the peak operating temperature exceeds 200°C. | 2026-07-21 | All cat. | RoHS exemption valid after 1 January 2024.
8(f)(a) | Lead in compliant pin connector systems | N/A | Vehicles type-approved before 1 January 2017 and spare parts for these vehicles. | No exemption exists. |  |  |  | No lead content allowed. |  | Before 1 January 2024 exemption is valid for all existing parts (not to be used in new parts). | After 1 January 2024 exemption is only valid for spare parts used for Volvo Group products no longer in production after 1 January 2024.
8(f)(b) | Lead in compliant pin connector systems other than the mating area of vehicle harness connectors | N/A | Vehicles type-approved before 1 January 2024 and spare parts for these vehicles. | No exemption exists. |  |  |  | No lead content allowed. |  | Before 1 January 2024 exemption is valid for all existing parts (not to be used in new parts). | After 1 January 2024 exemption is only valid for spare parts used for Volvo Group products no longer in production after 1 January 2024.
8(g)(i) | Lead in solders to complete a viable electrical connection between semiconductor die and carrier within integrated circuit flip chip packages. | N/A | Vehicles type approved before 1 October 2022 and spare parts for these vehicles. | 15 | Lead in solders to complete a viable electrical connection between semiconductor die and carrier within integrated circuit flip chip packages. | 2024-07-21 | Cat. 9 and 11 | RoHS exemption not valid after 1 January 2024. | Spare parts need to fulfill the same requirements as the product they are intended for ('repair as produced'). | Before 1 January 2024 exemption is valid for all existing parts (not to be used in new parts). | After 1 January 2024 exemption is only valid for spare parts used for Volvo Group products no longer in production after 1 January 2024.
8(g)(ii) | Lead in solders to complete a viable electrical connection between the semiconductor die and the carrier within integrated circuit flip chip packages where that electrical connection consists of any of the following: (i) a semiconductor technology node of 90 nm or larger; (ii) a single die of 300 mm₂ or larger in any semiconductor technology node; (iii) stacked die packages with dies of 300 mm₂ or larger, or silicon interposers of 300 mm₂ or larger. | N/A | Valid for vehicles type-approved from 1 October 2022 and spare parts for these vehicles. | 15(a) | Lead in solders to complete a viable electrical connection between the semiconductor die and the carrier within integrated circuit flip chip packages where at least one of the following criteria applies: (i) a semiconductor technology node of 90 nm or larger; (ii) a single die of 300 mm₂ or larger in any semiconductor technology node; (iii) stacked die packages with dies of 300 mm₂ or larger, or silicon interposers of 300 mm₂ or larger. | 2024-07-21 | Cat. 9 and 11 | RoHS exemption not valid after 1 January 2024. | Spare parts need to fulfill the same requirements as the product they are intended for ('repair as produced'). | Before 1 January 2024 exemption is valid for all existing parts (not to be used in new parts). | After 1 January 2024 exemption is only valid for spare parts used for Volvo Group products no longer in production after 1 January 2024.
8(h) | Lead in solder to attach heat spreaders to the heat sink in power semiconductor assemblies with a chip size of at least 1 cm2 of projection area and a nominal current density of at least 1 A/mm2 of silicon chip area | N/A | Vehicles type-approved before 1 January 2016 and after that date as spare parts for these vehicles. | No exemption exists. |  |  |  | No lead content allowed. |  | Before 1 January 2024 exemption is valid for all existing parts (not to be used in new parts). | After 1 January 2024 exemption is only valid for spare parts used for Volvo Group products no longer in production after 1 January 2024.
8(i) | Lead in solders in electrical glazing applications on glass except for soldering in laminated glazing. | N/A | Vehicles type-approved before 1 January 2016 and after that date as spare parts for these vehicles. | No exemption exists. |  |  |  | No lead content allowed. |  | Before 1 January 2024 exemption is valid for all existing parts (not to be used in new parts). | After 1 January 2024 exemption is only valid for spare parts used for Volvo Group products no longer in production after 1 January 2024.
8(j) | Lead in solders for soldering in laminated glazing. | N/A | Vehicles type-approved before 1 January 2020 and after that date as spare parts for these vehicles. | No exemption exists. |  |  |  | No lead content allowed. |  | Before 1 January 2024 exemption is valid for all existing parts (not to be used in new parts). | After 1 January 2024 exemption is only valid for spare parts used for Volvo Group products no longer in production after 1 January 2024.
8(k) | Soldering of heating applications with 0,5A or more of heat current per related solder joint to single panes of laminated glazings not exceeding wall thickness of 2,1 mm. This exemption does not cover soldering to contacts embedded in the intermediate polymer. | N/A | Vehicles type approved before 1 January 2024 and spare parts for these vehicles. | No exemption exists. |  |  |  | No lead content allowed. |  | Before 1 January 2024 exemption is valid for all existing parts (not to be used in new parts). | After 1 January 2024 exemption is only valid for spare parts used for Volvo Group products no longer in production after 1 January 2024.
9 | Valve seats | N/A | As spare parts for engine types developed before 1 July 2003. | No exemption exists. |  |  |  | No lead content allowed. |  | No exemption valid for production parts. | Exemption is only valid for spare parts used for Volvo Group products no longer in production since 1 July 2003.
10(a) | Electrical and electronic components which contain lead in a glass or ceramic, in a glass or ceramic matrix compound, in a glass-ceramic material, or in a glass-ceramic matrix compound. This exemption does not cover the use of lead in: - glass in bulbs and glaze of spark plugs, - dielectric ceramic materials of components listed under 10(b), 10(c) and 10(d). | N/A | N/A | 7(c)-I | Electrical and electronic components containing lead in a glass or ceramic other than dielectric ceramic in capacitors, e.g. piezoelectronic devices, or in a glass or ceramic matrix compound. | 2024-07-21 | All cat. | RoHS exemption not valid after 1 January 2024. | Spare parts need to fulfill same lead rules as the product they are intended for ('repair as produced'). | The exemption expected to expire in 2026. Reduced lead content is highly recommended for all Volvo Group products where sustainable alternatives exist.
|  |  |  | 7(c)-V | Electrical and electronic components containing lead in a glass or glass matrix compound that fulfils the following functions: 1) protection and electrical insulation in glass beads of high voltage diodes and glass layers for wafer on the basis of a lead-zincborate or a lead-silica-borate glass body,* 2) for hermetic sealings between ceramic, metal and/or glass parts 3) for bonding purposes in a process parameter window for < 500°C combined with a viscosity of 1013,3 dPas (so called “glass-transition temperature”) 4) used as resistance materials such as ink, with a resistivity range from 1 Ohms/square to 1 Mega Ohms/square, excluding trimmer potentiometers** 5) used in chemically modified glass surfaces for Microchannel Plates (MCPs), Channel Electron Multipliers (CEMs) and Resistive Glass Products (RGPs). | 2026-07-21 | All cat. | RoHS exemption valid after 1 January 2024.
10(b) | Lead in PZT-based dielectric ceramic materials of capacitors being part of integrated circuits or discrete semiconductors | N/A | N/A | 7(c)-II | Lead in dielectric ceramic in capacitors for a rated voltage of 125 V AC or 250 V DC or higher. | 2024-07-21 | Cat. 9 and 11 | Exemption can not be used if lead occurrence is in a capacitor unless capacitor rated voltage of 125VAC or 250VDC or higher. | Spare parts need to fulfill same lead rules as the product they are intended for ('repair as produced'). | The exemption expected to expire in 2026. Reduced lead content is highly recommended for all Volvo Group products where sustainable alternatives exist.
|  |  |  | 7(c)-IV | Lead in PZT based dielectric ceramic materials for capacitors which are part of integrated circuits or discrete semiconductors. | 2024-07-21 | Cat. 9 and 11 | RoHS exemption not valid after 1 January 2024.
|  |  |  | 7(c)-VI | Electrical and electronic components containing lead in a ceramic that fulfils the following functions (excluding items covered under item 7(c)-II, 7(c)-III and 7(c)-IV of this annex): 1) piezoelectric lead zirconium titanate (PZT) ceramics 2) providing ceramics with a positive temperature coefficient (PTC) | 2026-07-21 | All cat. | RoHS exemption valid after 1 January 2024.
10(c) | Lead in dielectric ceramic materials of capacitors with a rated voltage of less than 125 V AC or 250 V DC. | N/A | Vehicles type-approved before 1 January 2016 and spare parts for these vehicles. | No exemption exists. |  |  |  | No lead content allowed. |  | Before 1 January 2024 exemption is valid for all existing parts (not to be used in new parts). | After 1 January 2024 exemption is only valid for spare parts used for Volvo Group products no longer in production after 1 January 2024.
10(d) | Lead in the dielectric ceramic materials of capacitors compensating the temperature-related deviations of sensors in ultrasonic sonar systems | N/A | Vehicles type-approved before 1 January 2017 and after that date as spare parts for these vehicles. | No exemption exists. |  |  |  | No lead content allowed. |  | Before 1 January 2024 exemption is valid for all existing parts (not to be used in new parts). | After 1 January 2024 exemption is only valid for spare parts used for Volvo Group products no longer in production after 1 January 2024.
11 | Pyrotechnic initiators | N/A | Vehicles type-approved before 1 July 2006 and spare parts for these vehicles. | No exemption exists. |  |  |  | No lead content allowed. |  | No exemption valid for production parts. | Exemption is valid for spare parts used for Volvo Group products no longer in production after 1 June 2022.
12 | Lead-containing thermoelectric materials in powertrain electrical applications to reduce CO2 emissions by recuperation of exhaust heat. | N/A | Vehicles type-approved before 1 January 2019 and spare parts for these vehicles. | No exemption exists. |  |  |  | No lead content allowed. |  | Before 1 January 2024 exemption is valid for all existing parts (not to be used in new parts). | After 1 January 2024 exemption is only valid for spare parts used for Volvo Group products no longer in production after 1 January 2024.
Hexavalent chromium
13(a) | Corrosion-preventive coatings. | N/A | As spare parts for vehicles put on the market before 1 July 2007. | No exemption exists. |  |  |  | No hexavalent chromium content allowed. |  | No exemption valid for production parts. | Spare parts for Volvo Group products put on the market before 1 June 2017.
13(b) | Corrosion-preventive coatings related to bolt and nut assemblies for chassis applications | N/A | As spare parts for vehicles put on the market before 1 July 2008. | No exemption exists. |  |  |  | No hexavalent chromium content allowed. |  | No exemption valid for production parts. | Spare parts for Volvo Group products put on the market before 1 June 2017.
14 | Hexavalent chromium as an anti-corrosion agent of the carbon steel cooling system in absorption refrigerators up to 0,75 % by weight in the cooling solution: | N/A | N/A | 9 | Hexavalent chromium as an anticorrosion agent of the carbon steel cooling system in absorption refrigerators up to 0,75 % by weight in the cooling solution. | 2024-07-21 | Cat. 9 and 11 | RoHS exemption not valid after 1 January 2024. |  | New parts since 2020 contain no hexavalent chromium as an anti-corrosion agent of the carbon steel cooling system in absorption refrigerators up to 0,75 % by weight in the cooling solution: (i) designed to operate fully or partly with electrical heater, having an average utilised electrical power input <75W at constant running conditions; New parts after 2026 contains no hexavalent chromium as an anti-corrosion agent of the carbon steel cooling system in absorption refrigerators up to 0,75 % by weight in the cooling solution: (ii) designed to operate fully or partly with electrical heater, having an average utilised electrical power input ≥ 75W at constant running conditions; (iii) designed to fully operate with non-electrical heater. All products put on the market after 1 January 2026 contain no hexavalent chromium.
| (i) designed to operate fully or partly with electrical heater, having an average utilised electrical power input <75W at constant running conditions; | N/A | Vehicles type approved before 1 January 2020 and spare parts for these vehicles.
| (ii) designed to operate fully or partly with electrical heater, having an average utilised electrical power input ≥ 75W at constant running conditions; | N/A | Vehicles type approved before 1 January 2026 and spare parts for these vehicles.
| (iii) designed to fully operate with non-electrical heater. | N/A | N/A
Notes:
A maximum concentration value up to 0,1 % by weight and in homogeneous material, for lead, hexavalent chromium and mercury and up to 0,01 % by weight in homogeneous material for cadmium shall be tolerated.
(1a) Applies to aluminium alloys where lead is not intentionally introduced but is present due to the use of recycled aluminium.

## Valid Exemptions (23-01-31)
Document updated 2023-01-31
ELV (EU Directive 2000/53/EC, Annex II) 2017-11-15 |  |  |  | RoHS2 (2011/65/EU)* |  |  |  | VOLVO RULES
Materials and components |  |  |  | Materials and components |  |  |  | When RoHS2 applicable e.g. Volvo Penta industrial engines |  | When RoHS2 NOT applicable e.g. Volvo Group mobile machinery and other vehicles
ELV Application Case | ELV Application Case description | ELV Expiry Date | SCOPE | RoHS2 Application Case | RoHS2 Application Case description | RoHS2 Expiry Date | SCOPE | PRODUCTION PARTS | SPARE PARTS | PRODUCTION PARTS | SPARE PARTS
Lead as an alloying element
1(a) | Steel for machining purposes and batch hot dip galvanised steel components containing up to 0,35 % lead by weight. | N/A | N/A | 6(a) | Steel for machining purposes and in galvanised steel containing up to 0,35 % lead by weight. | 2024-07-21 | Cat. 9 and 11 | RoHS exemption not valid after 1 January 2024. | Spare parts need to fulfill the same requirements as the product they are intended for ('repair as produced'). | Lead as an alloying element in steel for machining purposes As regulated by ELV Directive. No expiry dates known. Reduced lead content is highly recommended for all Volvo Group products where sustainable alternatives exist. Lead as an alloying element in batch hot dip galvanised steel Before 1 January 2026 exemption is valid for all existing parts (not to be used in new parts). After 1 January 2026, maximum lead content is 0,2% for production parts. | Lead as an alloying element in steel for machining purposes As regulated by ELV Directive. No expiry dates known. Reduced lead content is highly recommended for all Volvo Group products where sustainable alternatives exist. Lead as an alloying element in batch hot dip galvanised steel After 1 January, 2026 exemption with content up to 0,35% is only valid for spare parts used for Volvo Group products no longer in production after 1 January, 2026 .
|  |  |  | 6(a)-I | Steel for machining purposes containing up to 0,35 % lead by weight and in batch hot dip galvanised steel components containing up to 0,2 % lead by weight. | N/A | Cat. 9 and 11 | RoHS exemption not valid after 1 January 2024.
|  |  |  | 6(a)-II | Lead as an alloying element in batch hot dip galvanised steel components containing up to 0,2% lead by weight | 2026-07-21 | All cat. | RoHS exemption valid after 1 January 2024.
1(b) | Continuously galvanised steel sheet containing up to 0,35 % lead by weight | N/A | Vehicles type-approved before 1 January 2016 and spare parts for these vehicles | The same as 6(a) and 6(a)-I. |  |  |  | RoHS exemption not valid after 1 January 2024. | Spare parts need to fulfill the same requirements as the product they are intended for ('repair as produced'). | Before 1 January 2024 exemption is valid for all existing parts (not to be used in new parts). | After 1 January 2024 exemption is only valid for spare parts used for Volvo Group products no longer in production after 1 January 2024.
2(a) | Aluminium for machining purposes with a lead content up to 2 % by weight. | N/A | As spare parts for vehicles put on the market before 1 July 2005. | No exemption exists. |  |  |  | No lead content allowed. |  | No exemption valid for production parts. | Exemption only valid for spare parts used for Volvo Group products no longer in production after 1 January 2024.
2(b) | Aluminium with a lead content up to 1,5 % by weight | N/A | As spare parts for vehicles put on the market before 1 July 2008. | No exemption exists. |  |  |  | No lead content allowed. |  | No exemption valid for production parts. | Exemption only valid for spare parts used for Volvo Group products no longer in production after 1 January 2024.
2(c)(i) | Aluminium alloys for machining purposes with a lead content up to 0,4 % by weight | N/A | Vehicles type-approved before 1 January 2028 and spare parts for these vehicles. | 6(b)-II | Aluminium for machining purposes with a lead content up to 0,4 % by weight. | 2024-07-21 | Cat. 11 | RoHS exemption not valid after 1 January 2024. | Spare parts need to fulfill the same requirements as the product they are intended for ('repair as produced'). | Before 1 January 2024 exemption is valid for all existing parts (not to be used in new parts). | After 1 January 2024 exemption is only valid for spare parts used for Volvo Group products no longer in production after 1 January 2024.
2(c)(ii) | Aluminium alloys not included in entry 2(c)(i) with a lead content up to 0,4 % by weight (2). | (1) | N/A | 6(b) | Aluminium containing up to 0,4 % lead by weight. | 2024-07-21 | Cat. 9 and 11 | RoHS exemption not valid after 1 January 2024. | Spare parts need to fulfill the same requirements as the product they are intended for ('repair as produced'). | After 1 January 2024 max 0.3% lead by weight is allowed in production parts. Concentration limit expected to be further lowered (estimate 2026). | Exemption for up to 0.4% lead by weight for spare parts for Volvo Gropu products no longer in production after 1 January 2024. For spare parts for Volvo Group products in production after 1 January 2024, max lead content is 0.3% by weight
|  |  |  | 6(b)-I | Aluminium containing up to 0,4 % lead by weight, provided it stems from lead-bearing aluminium scrap recycling. | N/A | Cat. 9 and 11 | RoHS exemption not valid after 1 January 2024.
|  |  |  | 6(b)-III | Aluminium casting alloys containing up to 0,3% lead by weight provided it stems from lead-bearing aluminium scrap recycling. | 2026-07-21 | All cat. | RoHS exemption valid after 1 January 2024.
3 | Copper alloy containing up to 4 % lead by weight | (3) | N/A | 6(c) | Copper alloy containing up to 4 % lead by weight. | 2026-07-21 | Cat. 9 and 11 | RoHS exemption not valid after 1 January 2026. | Spare parts need to fulfill the same requirements as the product they are intended for ('repair as produced'). | This exemption shall be reviewed in 2024. Exemption expected to expire in 2026. Reduced lead content is highly recommended for all Volvo Group products where sustainable alternatives exist.
4(a) | Bearing shells and bushes | N/A | As spare parts for vehicles put on the market before 1 July 2008. | No exemption exists. |  |  |  | No lead content allowed. |  | No exemption valid for production parts. | Exemption only valid for spare parts used for Volvo Group products no longer in production since 1 January 2024.
4(b) | Bearing shells and bushes in engines, transmissions and air conditioning compressors | N/A | As spare parts for vehicles put on the market before 1 July 2011. | 42 | Lead in bearings and bushes of diesel or gaseous fuel powered internal combustion engines applied in non-road professional use equipment: - with engine total displacement ≥ 15 litres; OR - with engine total displacement < 15 litres and the engine is designed to operate in applications where the time between signal to start and full load is required to be less than 10 seconds; or regular maintenance is typically performed in a harsh and dirty outdoor environment, such as mining, construction, and agriculture applications. Applies to category 11, excluding applications covered by entry 6(c) of this Annex. | 2024-07-21 | Cat. 11 | RoHS exemption not valid after 1 January 2024. | Spare parts need to fulfill the same requirements as the product they are intended for ('repair as produced'). | No exemption valid for production parts. | Exemption is valid for spare parts used for Volvo Group products no longer in production after 1 January 2024.
Lead and lead compounds in components
5(a) | Lead in batteries in high-voltage systems (4) that are used only for propulsion in M1 and N1 vehicles. | N/A | Vehicles type-approved before 1 January 2019 and spare parts for these vehicles. | Not applicable for batteries. |  |  |  | See Battery Directive (2006/66/EC) |  | Before 1 January 2024 exemption is valid for all existing parts (not to be used in new parts). | After 1 January 2024 exemption is only valid for spare parts used for Volvo Group products no longer in production after 1 January 2024.
5(b)(i) | Lead in batteries: 1. used in 12 V applications 2. used in 24 V applications in special purpose vehicles as defined in Article 3 of Regulation (EU) 2018/8581 of the European Parliament and of the Council | (3) | N/A | Not applicable for batteries. |  |  |  | See Battery Directive (2006/66/EC) |  | No expiry dates known. Reduced lead content is highly recommended for all Volvo Group products where sustainable alternatives exist. | No expiry dates known. Reduced lead content is highly recommended for all Volvo Group products where sustainable alternatives exist.
5(b)(ii) | Lead in batteries used in applications not included in entry 5(a) or entry 5(b)(i). | N/A | Vehicles type approved before 1 January 2024 and spare parts for these vehicles. | Not applicable for batteries. |  |  |  | See Battery Directive (2006/66/EC) |  | Before 1 January 2024 exemption is valid for all existing parts (not to be used in new parts). | After 1 January 2024 exemption is only valid for spare parts used for Volvo Group products no longer in production after 1 January 2024.
6 | Vibration dampers | N/A | Vehicles type-approved before 1 January 2016 and spare parts for these vehicles. | No exemption exists. |  |  |  | No lead content allowed. |  | Before 1 January 2024 exemption is valid for all existing parts (not to be used in new parts). | After 1 January 2024 exemption is only valid for spare parts used for Volvo Group products no longer in production after 1 January 2024.
7(a) | Vulcanising agents and stabilisers for elastomers in brake hoses, fuel hoses, air ventilation hoses, elastomer/metal parts in chassis applications, and engine mountings. | N/A | As spare parts for vehicles put on the market before 1 July 2005. | No exemption exists. |  |  |  | No lead content allowed. |  | No exemption valid for production parts. | Exemption is only valid for spare parts used for Volvo Group products no longer in production since 1 January 2024.
7(b) | Vulcanising agents and stabilisers for elastomers in brake hoses, fuel hoses, air ventilation hoses, elastomer/metal parts in chassis applications, and engine mountings containing up to 0,5 % lead by weigth. | N/A | As spare parts for vehicles put on the market before 1 July 2006. | No exemption exists. |  |  |  | No lead content allowed. |  | No exemption valid for production parts. | Exemption is only valid for spare parts used for Volvo Group products no longer in production since 1 January 2024.
7(c) | Bonding agents for elastomers in powertrain application containing up to 0,5 % lead by weight. | N/A | As spare parts for vehicles put on the market before 1 July 2009. | No exemption exists. |  |  |  | No lead content allowed. |  | No exemption valid for production parts. | Exemption is only valid for spare parts used for Volvo Group products no longer in production since 1 January 2024.
8(a) | Lead in solders to attach electrical and electronic components to electronic circuit boards and lead in finishes on terminations of components other than electrolyte aluminium capacitors, on component pins and on electronic circuit boards. | N/A | Vehicles type-approved before 1 January 2016 and spare parts for these vehicles. | No exemption exists. |  |  |  | No lead content allowed. |  | Before 1 January 2024 exemption is valid for all existing parts (not to be used in new parts). | After 1 January 2024 exemption is only valid for spare parts used for Volvo Group products no longer in production after 1 January 2024.
8(b) | Lead in solders in electrical applications other than soldering on electronic circuit boards or on glass. | N/A | Vehicles type-approved before 1 January 2011 and spare parts for these vehicles. | 44 | Lead in solder of sensors, actuators, and engine control units of combustion engines within the scope of Regulation (EU) 2016/1628 of the European Parliament and of the Council*, installed in equipment used at fixed positions while in operation which is designed for professionals, but also used by non-professional users. | 2024-07-21 | Cat. 11 | RoHS exemption not valid after 1 January 2024. | Spare parts need to fulfill the same requirements as the product they are intended for ('repair as produced'). | No exemption valid for production parts. | Exemption is valid for spare parts used for Volvo Group products no longer in production after 1 January 2024.
8(c) | Lead in finishes on terminals of electrolyte aluminium capacitors. | N/A | Vehicles type-approved before 1 January 2013 and spare parts for these vehicles. | No exemption exists. |  |  |  | No lead content allowed. |  | No exemption valid for production parts. | Exemption is valid for spare parts used for Volvo Group products no longer in production after 1 January 2024.
8(d) | Lead used in soldering on glass in mass airflow sensors. | N/A | Vehicles type-approved before 1 January 2015 and spare parts of such vehicles. | No exemption exists. |  |  |  | No lead content allowed. |  | No exemption valid for production parts. | Exemption is valid for spare parts used for Volvo Group products no longer in production after 1 January 2024.
8(e) | Lead in high melting temperature type solders (i.e. lead-based alloys containing 85 % by weight or more lead) | (1) | N/A | 7(a) | Lead in high melting temperature type solders (i.e. lead-based alloys containing 85 % by weight or more lead). | 2024-07-21 | Cat. 9 and 11 | RoHS exemption not valid after 1 January 2024. | Spare parts need to fulfill the same requirements as the product they are intended for ('repair as produced'). | No expiry date set. Reduced lead content is highly recommended for all Volvo Group products where sustainable alternatives exist.
|  |  |  | 7(a) | Lead in high melting temperature type solders (i.e., lead-based alloys containing 85 % by weight or more lead) when used for the following applications (excludes those in the scope of exemption 24 [Lead in solders for the soldering to machined through hole discoidal and planar array ceramic multilayer capacitors]): | 2026-07-21 | All cat. | RoHS exemption valid after 1 January 2024.
|  |  |  | 7(a)-I | for internal interconnections for attaching die, or other components along with a die in semiconductor assembly with steady state or transient/impulse currents of 0.1 A or greater or blocking voltages beyond 10 V, or die edge sizes larger than 0.3 mm x 0.3 mm. | 2026-07-21 | All cat. | RoHS exemption valid after 1 January 2024.
|  |  |  | 7(a)-II | for integral (meaning internal and external) connections of die attach in electrical and electronic components, if the thermal conductivity of the cured/sintered die-attach material is >35W/(m*K) AND the electrical conductivity of the cured/sintered die-attach material shall be >4.7MS/m AND solidus melting temperature has to be above 260°C. | 2026-07-21 | All cat. | RoHS exemption valid after 1 January 2024.
|  |  |  | 7(a)-III | In first level solder joints (internal or integral connections - meaning internal and external) for manufacturing components so that subsequent mounting of electronic components onto subassemblies (i.e., modules or sub-circuit boards or substrates or point to point soldering) with a secondary solder does not reflow the first level solder. This item excludes die attach applications and hermetic sealings. | 2026-07-21 | All cat. | RoHS exemption valid after 1 January 2024.
|  |  |  | 7(a)-IV | In second level solder joints for the attachment of components to printed circuit board or lead frames: 1. in solder balls for the attachment of ceramic ball-grid-array (BGA) 2. in high temperature plastic overmouldings (>220 °C). | 2026-07-21 | All cat. | RoHS exemption valid after 1 January 2024.
|  |  |  | 7(a)-V | As a hermetic sealing material between: 1. a ceramic package or plug and a metal case, 2. component terminations and an internal subpart. | 2026-07-21 | All cat. | RoHS exemption valid after 1 January 2024.
|  |  |  | 7(a)-VI | for establishing electrical connections between lamp components in incandescent reflector lamps for infrared heating or high intensity discharge lamps or oven lamps. | 2026-07-21 | All cat. | RoHS exemption valid after 1 January 2024.
|  |  |  | 7(a)-VII | for audio transducers where the peak operating temperature exceeds 200°C. | 2026-07-21 | All cat. | RoHS exemption valid after 1 January 2024.
8(f)(i) | Lead in compliant pin connector systems | N/A | Vehicles type-approved before 1 January 2017 and spare parts for these vehicles. | No exemption exists. |  |  |  | No lead content allowed. |  | Before 1 January 2024 exemption is valid for all existing parts (not to be used in new parts). | After 1 January 2024 exemption is only valid for spare parts used for Volvo Group products no longer in production after 1 January 2024.
8(f)(ii) | Lead in compliant pin connector systems other than the mating area of vehicle harness connectors | N/A | Vehicles type-approved before 1 January 2024 and spare parts for these vehicles. | No exemption exists. |  |  |  | No lead content allowed. |  | Before 1 January 2024 exemption is valid for all existing parts (not to be used in new parts). | After 1 January 2024 exemption is only valid for spare parts used for Volvo Group products no longer in production after 1 January 2024.
8(g)(i) | Lead in solders to complete a viable electrical connection between semiconductor die and carrier within integrated circuit flip chip packages. | N/A | Vehicles type approved before 1 October 2022 and spare parts for these vehicles. | 15 | Lead in solders to complete a viable electrical connection between semiconductor die and carrier within integrated circuit flip chip packages. | 2024-07-21 | Cat. 9 and 11 | RoHS exemption not valid after 1 January 2024. | Spare parts need to fulfill the same requirements as the product they are intended for ('repair as produced'). | Before 1 January 2024 exemption is valid for all existing parts (not to be used in new parts). | After 1 January 2024 exemption is only valid for spare parts used for Volvo Group products no longer in production after 1 January 2024.
8(g)(ii) | Lead in solders to complete a viable electrical connection between the semiconductor die and the carrier within integrated circuit flip chip packages where that electrical connection consists of any of the following: (i) a semiconductor technology node of 90 nm or larger; (ii) a single die of 300 mm₂ or larger in any semiconductor technology node; (iii) stacked die packages with dies of 300 mm₂ or larger, or silicon interposers of 300 mm₂ or larger. | N/A | Valid for vehicles type-approved from 1 October 2022 and spare parts for these vehicles. | 15(a) | Lead in solders to complete a viable electrical connection between the semiconductor die and the carrier within integrated circuit flip chip packages where at least one of the following criteria applies: (i) a semiconductor technology node of 90 nm or larger; (ii) a single die of 300 mm₂ or larger in any semiconductor technology node; (iii) stacked die packages with dies of 300 mm₂ or larger, or silicon interposers of 300 mm₂ or larger. | 2024-07-21 | Cat. 9 and 11 | RoHS exemption not valid after 1 January 2024. | Spare parts need to fulfill the same requirements as the product they are intended for ('repair as produced'). | Before 1 January 2024 exemption is valid for all existing parts (not to be used in new parts). | After 1 January 2024 exemption is only valid for spare parts used for Volvo Group products no longer in production after 1 January 2024.
8(h) | Lead in solder to attach heat spreaders to the heat sink in power semiconductor assemblies with a chip size of at least 1 cm2 of projection area and a nominal current density of at least 1 A/mm2 of silicon chip area. | N/A | Vehicles type-approved before 1 January 2016 and after that date as spare parts for these vehicles. | No exemption exists. |  |  |  | No lead content allowed. |  | Before 1 January 2024 exemption is valid for all existing parts (not to be used in new parts). | After 1 January 2024 exemption is only valid for spare parts used for Volvo Group products no longer in production after 1 January 2024.
8(i) | Lead in solders in electrical glazing applications on glass except for soldering in laminated glazing. | N/A | Vehicles type-approved before 1 January 2016 and after that date as spare parts for these vehicles. | No exemption exists. |  |  |  | No lead content allowed. |  | Before 1 January 2024 exemption is valid for all existing parts (not to be used in new parts). | After 1 January 2024 exemption is only valid for spare parts used for Volvo Group products no longer in production after 1 January 2024.
8(j) | Lead in solders for soldering in laminated glazing. | N/A | Vehicles type-approved before 1 January 2020 and after that date as spare parts for these vehicles. | No exemption exists. |  |  |  | No lead content allowed. |  | Before 1 January 2024 exemption is valid for all existing parts (not to be used in new parts). | After 1 January 2024 exemption is only valid for spare parts used for Volvo Group products no longer in production after 1 January 2024.
8(k) | Soldering of heating applications with 0,5A or more of heat current per related solder joint to single panes of laminated glazings not exceeding wall thickness of 2,1 mm. This exemption does not cover soldering to contacts embedded in the intermediate polymer. | N/A | Vehicles type approved before 1 January 2024 and spare parts for these vehicles. | No exemption exists. |  |  |  | No lead content allowed. |  | Before 1 January 2024 exemption is valid for all existing parts (not to be used in new parts). | After 1 January 2024 exemption is only valid for spare parts used for Volvo Group products no longer in production after 1 January 2024.
9 | Valve seats | N/A | As spare parts for engine types developed before 1 July 2003. | No exemption exists. |  |  |  | No lead content allowed. |  | No exemption valid for production parts. | Exemption is only valid for spare parts used for Volvo Group products no longer in production since 1 July 2003.
10(a) | Electrical and electronic components which contain lead in a glass or ceramic, in a glass or ceramic matrix compound, in a glass-ceramic material, or in a glass-ceramic matrix compound. This exemption does not cover the use of lead in: - glass in bulbs and glaze of spark plugs, - dielectric ceramic materials of components listed under 10(b), 10(c) and 10(d). | N/A | N/A | 7(c)-I | Electrical and electronic components containing lead in a glass or ceramic other than dielectric ceramic in capacitors, e.g. piezoelectronic devices, or in a glass or ceramic matrix compound. | 2024-07-21 | All cat. | RoHS exemption not valid after 1 January 2024. | Spare parts need to fulfill same lead rules as the product they are intended for ('repair as produced'). | The exemption expected to expire in 2026. Reduced lead content is highly recommended for all Volvo Group products where sustainable alternatives exist.
|  |  |  | 7(c)-V | Electrical and electronic components containing lead in a glass or glass matrix compound that fulfils the following functions: 1) protection and electrical insulation in glass beads of high voltage diodes and glass layers for wafer on the basis of a lead-zincborate or a lead-silica-borate glass body,* 2) for hermetic sealings between ceramic, metal and/or glass parts 3) for bonding purposes in a process parameter window for < 500°C combined with a viscosity of 1013,3 dPas (so called “glass-transition temperature”) 4) used as resistance materials such as ink, with a resistivity range from 1 Ohms/square to 1 Mega Ohms/square, excluding trimmer potentiometers** 5) used in chemically modified glass surfaces for Microchannel Plates (MCPs), Channel Electron Multipliers (CEMs) and Resistive Glass Products (RGPs). | 2026-07-21 | All cat. | RoHS exemption valid after 1 January 2024.
10(b) | Lead in PZT-based dielectric ceramic materials of capacitors being part of integrated circuits or discrete semiconductors | N/A | N/A | 7(c)-II | Lead in dielectric ceramic in capacitors for a rated voltage of 125 V AC or 250 V DC or higher. | 2024-07-21 | Cat. 9 and 11 | Exemption can not be used if lead occurrence is in a capacitor unless capacitor rated voltage of 125VAC or 250VDC or higher. | Spare parts need to fulfill same lead rules as the product they are intended for ('repair as produced'). | The exemption expected to expire in 2026. Reduced lead content is highly recommended for all Volvo Group products where sustainable alternatives exist.
|  |  |  | 7(c)-IV | Lead in PZT based dielectric ceramic materials for capacitors which are part of integrated circuits or discrete semiconductors. | 2024-07-21 | Cat. 9 and 11 | RoHS exemption not valid after 1 January 2024.
|  |  |  | 7(c)-VI | Electrical and electronic components containing lead in a ceramic that fulfils the following functions (excluding items covered under item 7(c)-II, 7(c)-III and 7(c)-IV of this annex): 1) piezoelectric lead zirconium titanate (PZT) ceramics 2) providing ceramics with a positive temperature coefficient (PTC) | 2026-07-21 | All cat. | RoHS exemption valid after 1 January 2024.
10(c) | Lead in dielectric ceramic materials of capacitors with a rated voltage of less than 125 V AC or 250 V DC. | N/A | Vehicles type-approved before 1 January 2016 and spare parts for these vehicles. | No exemption exists. |  |  |  | No lead content allowed. |  | Before 1 January 2024 exemption is valid for all existing parts (not to be used in new parts). | After 1 January 2024 exemption is only valid for spare parts used for Volvo Group products no longer in production after 1 January 2024.
10(d) | Lead in the dielectric ceramic materials of capacitors compensating the temperature-related deviations of sensors in ultrasonic sonar systems. | N/A | Vehicles type-approved before 1 January 2017 and after that date as spare parts for these vehicles. | No exemption exists. |  |  |  | No lead content allowed. |  | Before 1 January 2024 exemption is valid for all existing parts (not to be used in new parts). | After 1 January 2024 exemption is only valid for spare parts used for Volvo Group products no longer in production after 1 January 2024.
11 | Pyrotechnic initiators | N/A | Vehicles type-approved before 1 July 2006 and spare parts for these vehicles. | No exemption exists. |  |  |  | No lead content allowed. |  | No exemption valid for production parts. | Exemption is valid for spare parts used for Volvo Group products no longer in production after 1 June 2022.
12 | Lead-containing thermoelectric materials in powertrain electrical applications to reduce CO2 emissions by recuperation of exhaust heat. | N/A | Vehicles type-approved before 1 January 2019 and spare parts for these vehicles. | No exemption exists. |  |  |  | No lead content allowed. |  | Before 1 January 2024 exemption is valid for all existing parts (not to be used in new parts). | After 1 January 2024 exemption is only valid for spare parts used for Volvo Group products no longer in production after 1 January 2024.
Hexavalent chromium
13(a) | Corrosion-preventive coatings. | N/A | As spare parts for vehicles put on the market before 1 July 2007. | No exemption exists. |  |  |  | No hexavalent chromium content allowed. |  | No exemption valid for production parts. | Spare parts for Volvo Group products put on the market before 1 June 2017.
13(b) | Corrosion-preventive coatings related to bolt and nut assemblies for chassis applications | N/A | As spare parts for vehicles put on the market before 1 July 2008. | No exemption exists. |  |  |  | No hexavalent chromium content allowed. |  | No exemption valid for production parts. | Spare parts for Volvo Group products put on the market before 1 June 2017.
14 | Hexavalent chromium as an anti-corrosion agent of the carbon steel cooling system in absorption refrigerators up to 0,75 % by weight in the cooling solution: |  |  | 9 | Hexavalent chromium as an anticorrosion agent of the carbon steel cooling system in absorption refrigerators up to 0,75 % by weight in the cooling solution. | 2024-07-21 | Cat. 9 and 11 | RoHS exemption not valid after 1 January 2024. |  | New parts since 2020 contain no hexavalent chromium as an anti-corrosion agent of the carbon steel cooling system in absorption refrigerators up to 0,75 % by weight in the cooling solution: (i) designed to operate fully or partly with electrical heater, having an average utilised electrical power input <75W at constant running conditions; New parts after 2026 contains no hexavalent chromium as an anti-corrosion agent of the carbon steel cooling system in absorption refrigerators up to 0,75 % by weight in the cooling solution: (ii) designed to operate fully or partly with electrical heater, having an average utilised electrical power input ≥ 75W at constant running conditions; (iii) designed to fully operate with non-electrical heater. All products put on the market after 1 January 2026 contain no hexavalent chromium.
| (i) designed to operate fully or partly with electrical heater, having an average utilised electrical power input <75W at constant running conditions; | N/A | Vehicles type approved before 1 January 2020 and spare parts for these vehicles.
| (ii) designed to operate fully or partly with electrical heater, having an average utilised electrical power input ≥ 75W at constant running conditions; | N/A | Vehicles type approved before 1 January 2026 and spare parts for these vehicles.
| (iii) designed to fully operate with non-electrical heater. | N/A | N/A
Notes:
A maximum concentration value up to 0,1 % by weight and in homogeneous material, for lead, hexavalent chromium and mercury and up to 0,01 % by weight in homogeneous material for cadmium shall be tolerated.
(1) This exemption shall be reviewed in 2024.
(2) Applies to aluminium alloys where lead is not intentionally introduced, but is present due to the use of recycled aluminium.
(3) This exemption shall be reviewed in 2025.
(4) Systems that have a voltage of > 75 V DC as provided for in Article 1 of Directive 2014/35/EU of the European Parliament and of the Council of 26 February 2014 on the harmonisation of the laws of the Member States relating to the making available on the market of electrical equipment designed for use within certain voltage limits (OJ L 96, 29.3.2014, p. 357).

## Change Log
Date | Issue | Changes from previous issue
2021-07-15 | 1 | Creation date.
2022-05-09 | 2 | General clarifications and updates throughout the table, table layout also modified. Rules for all application cases have been updated and/or clarified. Background: ELV, RoHS and REACH reviews on-going, draft and regulations planned for Q4 2022. RoHS renewal exemption report ready and the updates in Volvo Group table of valid exemptions for substances of concern reflect these recommendations. Volvo Group foresees that ELV and RoHS will be harmonized due to regulatory development in these regulations/directives. Also lead (metal) is proposed to be included in REACH (Annex XIV and/or Annex XVII with essential use concept), harmonization with RoHS/ELV is expected.
2023-01-31 | 3 | Updates to ELV Exemptions and Volvo Rules for exemptions: 2(c)(i) and 5(b). Refreshed annotations in the "Notes" section.