## 1. Instructions
VOLVO STD 417-0001 APPROVAL REQUEST
INSTRUCTIONS FOR USE
Issue date: | 2020-01-03
CONFIDENTIALITY: All information related to formulation details and performance of the products included in this form will be treated as your company’s confidential information and will only be used for the purpose of the handling of this approval request.
Yellow areas shall be filled in
Light blue areas are optional but shall be filled in if applicable
Green areas: at least one of two options shall be filled in
Complete approval requests shall be submitted to Function.lubricants@volvo.com and with cc. to Steve Gearhart of TEI (sgearhart@TEI-NET.com). Sheets 4–10 must be completed. Incomplete requests will be returned for completion. By submitting this approval request, the requestor accepts the field sample program handled by Test Engineering Inc, San Antonio, TX, USA. Complete information on this program is found in Sheet 2 (Reg & Field Sample Process). If approved, the approval will be returned together with the approval number and date. All approvals are valid for two years as of the approval date. At the expiration date ± 2 months, the original approval request must be re-submitted, with the current date, for approval extension. All formulation/product versions must be documented. Using the same brand name but a different DI package or adding booster(s) to an already approved product requires a new complete approval. Such approvals will be given different numbers.
If the exact same formulation will be marketed under more than one product name, a separate 'Product Info' sheet shall be filled in per product name. (This is best accomplished by copying the 'Product Info' sheet.) Each product name will be approved under a separate number. If different base stock combinations are used for the same brand name, these must be listed separately in Sheet 7. Should different viscosity modifiers and/or PPD be used, these must also be listed in Sheet 7. Note that all treat rates shall be expressed as weight/weight (%) and shall be relative to the complete formulation. All BO/VM combinations will be approved under the same approval number. Additional BO/VM combinations can be added to an already existing approval.
If an approved formulation is withdrawn, notification thereof must be sent immediately to the above mentioned e-mail addresses. The complete technical specification can be downloaded from https://webstd.volvo.com/webstd/search_std.jsp Search string: 417-0001

## 2. Reg & Field Sample Process
VOLVO STD 417-0001 APPROVAL REQUEST
REGISTRATION AND FIELD SAMPLE PROCESSES
Approvals are valid for two years. However, there is a mandatory field sample program that all companies must participate in on the one-year anniversary of an approval. This process will qualify the product for the second approval year. Non-participation will void the second year of the approval. Test Engineering, Inc. (TEI) manages both processes.
Registration Process: 1. In conjunction with submitting the approval request (see instructions), please ship a one-gallon oil sample to the address listed below, attn: Steve L. Gearhart. 2. A registration invoice will be issued once TEI takes receipt of the submittal and/or the oil sample. Please forward your company's mailing, billing and contact email address to TEI via e-mail. 3. Submittal will be reviewed and data will be processed for our records, if additional information is required, the customer will be contacted via email. The quicker the response, the quicker the process. 4. TEI will send a portion of the oil sample to a third party lab for chemical analysis. TEI will compare these values to the values reported in the submittal. All values must compare within acceptable limits. If there is an issue, the customer will be notified via e-mail. 5. Once comparisons are confirmed, the product will be listed on the appropriate list of approved oils.
Field Sample Process: This is a qualtiy control verification of the final product in the marketplace. 1. TEI will e-mail each company 2 or 3 weeks before the one-year anniversary of the approval as notification that a field sample is due. 2. TEI will obtain a factory-sealed production container of each approved product, when possible. In most cases, TEI will obtain the product from the marketplace for chemical analysis purposes but in some cases this will not be possible or practicle. TEI will in these cases require assistance to obtain the oil samples. In these cases, your company will be asked to ship a one-gallon, factory-sealed container of the product to the address listed below, attn: Steve L. Gearhart. TEI will reduce the fee to help cover costs.
3. TEI will send a portion of the oil to a third party lab for chemical analysis. 4. TEI will compare the values to those reported in the original submittal to ensure production oil quality. All values must be the same, within acceptable limits. 5. If there is an issue with these comparisons, we will address them on a case-by-case basis to resolution. 6. Once quality and compliance are confirmed, TEI will mail a field sample conformance letter along with a copy of the chemical analysis comparison sheet for record to the main company contact.
Steve L. Gearhart Test Engineering, Inc. 12718 Cimarron Path San Antonio, Texas 78249-3423 Phone: (210) 877-0229 Fax: (210) 690-1959 sgearhart@tei-net.com

## 3. Fees
VOLVO STD 417-0001 APPROVAL REQUEST
Fees
Approvals are valid for two years. However, there is a mandatory field sample program that all companies must participate in on the one-year anniversary of an approval. As the expiration date of the approval approaches, TEI will send out a reminder to re-submit the approval request for another two-year period (re-registration).
Registration Process:
The fee is USD 1080.00 and will be charged to all approvals including all base oil/VM combinations.
Field Samples: On the anniversary of each approval, a sample will be taken of each brand/formulation. If there are multiple base oil/VM combinations, only one will be sampled each time. Alternate base oil/VM combinations will be sampled each time. TEI samples the product. Fee: USD 1000.00 If TEI is unable to obtain a sample, a sample request will be sent to the supplier. The following fees apply: Product marketed in the US: USD 950.00 Product not marketed in the US: USD 900.00
Re-registration: Same sampling principle as for field samples, i.e. one sample per brand/formulation and only one base oil/VM combination (if multiple combinations are approved) each time. Re-registration fee is USD 1080.00.

## 4. Reason for approval
VOLVO STD 417-0001 APPROVAL REQUEST
REASON FOR APPROVAL
Tick the appropriate box
New approval
Extension of existing approval
|  | Approval number: | 417-0001- | -
Re-branding of already approved product
|  | Approval number: | 417-0001- | -
Addition of more base oil combination(s) to already approved product.
|  | Approval number: | 417-0001- | -

## 5. ATIEL - API
VOLVO STD 417-0001 APPROVAL REQUEST
ATIEL Letter of Conformance and API License
| My company (as it appears in sheet 6) has signed the ATIEL Letter of Conformance | Y/N
If you answered No to the above question, but your company is part of a group of companies that has signed it, please state the name of the company that has signed the Letter of Conformance and describe your company's relationship with that company in the box below.
| My company (as it appears in sheet 6) has an API license for the product mentioned in sheet 6. | Y/N

## 6. Product Info
Volvo Group Trucks Technology
STD 417-0001 Approval request
Data supplied by requesting company
Company name:*
Product name:*
Oil code(s):
Viscosity grade:
Company address:
Country in which company is registered:
Marketing area:
Other approvals: | ACEA
API
OEM
*) As they shall appear in approved products lists
Date of submission
Submitted by
Name:
Company:
Return approval to
Name:
e-mail:

## 7. Formulation data
STD 417-0001 Approval request
Formulation data
Company name:
Product name:
Oil code(s):
Viscosity grade:
Additives
| Designation | Treat rate (w/w %)
Core DI package:
Booster 1:
Booster 2:
Viscosity modifier:
PPD:
Other:
Base oils
Combination 1
| Designation | Treat rate (w/w %) | API
Base oil component 1
Base oil component 2
Base oil component 3
Base oil component 4
Combined BOV (cSt)
Combined BO saturates (%)
Combined BO sulfur (%)
Combination 2 (if applicable)
| Designation | Treat rate (w/w %) | API
Base oil component 1
Base oil component 2
Base oil component 3
Base oil component 4
Combined BOV (cSt)
Combined BO saturates (%)
Combined BO sulfur (%)
Combination 3 (if applicable)
| Designation | Treat rate (w/w %) | API
Base oil component 1
Base oil component 2
Base oil component 3
Base oil component 4
Combined BOV (cSt)
Combined BO saturates (%)
Combined BO sulfur (%)
Combination 4 (if applicable)
| Designation | Treat rate (w/w %) | API
Base oil component 1
Base oil component 2
Base oil component 3
Base oil component 4
Combined BOV (cSt)
Combined BO saturates (%)
Combined BO sulfur (%)
Note on A31: If this product is available in other base oils, enter these under base oil combinations 2-4

## 8. Bench test data
The final product shall conform to the data on this sheet.
STD 417-0001 Approval request
Bench test data
Company name:
Product name:
Oil code(s):
Viscosity grade:
Parameter | Unit |  | Requirements |  | Results |  |  |  | Test method
|  |  | 97486-13 | 97486-15 | BO comb 1 | BO comb 2 | BO comb 3 | BO comb 4
Oil code
Density | kg/m3 |  | Report | Report |  |  |  |  | ASTM D 1298
Flash point COC | °C |  | Report | Report |  |  |  |  | ASTM D 92
Pour point | °C |  | Report | Report |  |  |  |  | ASTM D 97
Viscosity grade | SAE |  | XW-30 | XW-40 |  |  |  |  | SAE J300
Viscosity at 100 °C | mm2/s (cSt) | min | 9,3–12,5 | 12,5–16,3 |  |  |  |  | ASTM D 445
Viscosity at 40 °C | mm2/s (cSt) |  | Report | Report |  |  |  |  | ASTM D 445
Viscosity at 100 °C after shearing (90 cycles) | mm2/s (cSt) | min | 9.3 | 12.5 |  |  |  |  | ASTM D7109
Low Temperature Cranking Viscosity (CCS) | mPas (cP) | max | SAE J300 | SAE J300 |  |  |  |  | ASTM D 5293
Low Temperature Pumping Viscosity (MRV) | mPas (cP) | max | SAE J300 | SAE J300 |  |  |  |  | ASTM D 4684
Viscosity at high temperature and high shear rate (HTHS) | mPas (cP) | min | Report | Report |  |  |  |  | ASTM D4683 or CEC L-36-90
HTHS after shear by ASTM D7109 (90 cycles) | mPas (cP) | min | 3.4 | 3.9 |  |  |  |  | ASTM D4683 or CEC L-36-90
Base oil viscosity @ 100 °C1 | mm2/s (cSt) | Min | 6.2 | 6.5 |  |  |  |  | ASTM D445
Evaporative loss (Noack) | % | max | 13 | 13 |  |  |  |  | ASTM D5800 or CEC L-40-93
Sulphated ash | % w/w | Max | 1 | 1 |  |  |  |  | ASTM D 874
Phosphorus | % w/w | Max | 0.12 | 0.12 |  |  |  |  | ASTM D4951
Sulfur | % w/w | Max | 0.4 | 0.4 |  |  |  |  | ASTM D4951
Foaming tendency | [8 empty] | ASTM D 892
Sequence I | ml/ml | Max | 10/0 | 10/0
Sequence II | ml/ml | Max | 20/0 | 20/0
Sequence III | ml/ml | Max | 10/0 | 10/0
Corrosion | [8 empty] | ASTM D 6594
Copper | ppm | Max | 20 | 20
Lead | ppm | Max | 120 | 120
Copper strip | Demerit | Max | 3 | 3
Low temperature pumpability |  |  | Acc to SAE J300 | Acc to SAE J300 |  |  |  |  | CEC L-105-12
MRV | mPas | Max
Yield stress | Pa | max
Oxidation stability | [8 empty] | CEC L-109-14
Viscosity increase | % | Max | 150 | 150
PHI | A/cm | max | 90 | 90
Mack T11A used MRV TP-1
180 hour drain MRV | mPas | Max | 18.000 | 18.000
MRV yield stress | Pa | Max | 35 | 35
Seal compatibility2
Nitrile | [8 empty] | ASTM D 7216
Volume | % |  | +5/-3 | +5/-3
Hardness | Points |  | +7/-5 | +7/-5
Tensile strength | % |  | +10/-TMC 1006 | +10/-TMC 1006
Elongation at break | % |  | +10/-TMC 1006 | +10/-TMC 1006
Silicone
Volume | % |  | +TMC 1006/-3 | +TMC 1006/-3
Hardness | Points |  | +5/-TMC 1006 | +5/-TMC 1006
Tensile strength | % |  | +10/-45 | 10/-45
Elongation at break | % |  | +20/-30 | 20/-30
Polyacrylate
Volume | % |  | +5/-3 | +5/-3
Hardness | Points |  | +8/-5 | +8/-5
Tensile strength | % |  | +18/-15 | +18/-15
Elongation at break | % |  | +10/-35 | +10/-35
FKM
Volume | % |  | +5/-2 | +5/-2
Hardness | Points |  | +7/-5 | +7/-5
Tensile strength | % |  | +10/-TMC 1006 | +10/-TMC 1006
Elongation at break | % |  | +10/-TMC 1006 | +10/-TMC 1006
Vamac G
Volume | % |  | +TMC 1006/-3 | +TMC 1006/-3
Hardness | Points |  | +5/-TMC 1006 | +5/-TMC 1006
Tensile strength | % |  | +10/-TMC 1006 | +10/-TMC 1006
Elongation at break | % |  | +10/-TMC 1006 | +10/-TMC 1006
Seal compatibility
RE6 | [8 empty] | CEC L-112-16
Volume | % |  | +1,8/-1,5 | +1,8/-1,5
Tensile strength | % |  | Report | Report
Elongation at break | % |  | +20/-70 | +20/-70
RE7
Volume | % |  | +7,7/-1,8 | +7,7/-1,8
Tensile strength | % |  | Report | Report
Elongation at break | % |  | +15/-65 | +15/-65
RE8
Volume | % |  | +10,7/0,0 | +10,7/0,0
Tensile strength | % |  | Report | Report
Elongation at break | % |  | +9/-51 | +9/-51
RE9
Volume | % |  | +13,8/-1,5 | +13,8/-1,5
Tensile strength | % |  | Report | Report
Elongation at break | % |  | +19/-65 | +19/-65
1) The base oil viscosity of the finished oil must always be higher than or equal to the base oil viscosity of all test formulations used in the Mack T12, Cummins ISM and Cummins ISB tests.
2) These are the unadjusted specification limits. Candidate oils shall conform to adjusted limits. Seal results shall be presented along with adjusted specification limits. The latter shall be given in parentheses immediately following the actual measured value in columns F, G.....: measured value (adjusted limit).
Note on F12: Insert additional columns if more BO combinations are available.

## 9. Additional P&C data
The final product shall conform to the data on this sheet.
STD 417-0001 Approval request
Additional P&C data
Company name:
Product name:
Oil code(s):
Viscosity grade:
Property | Unit | Results |  |  | Test method
TBN | mg KOH/100 g |  |  |  | ASTM D4739
TAN | mg KOH/100 g |  |  |  | ASTM D664
Viscosity Index
Element concentrations
|  | Min | Typical | Max
Calcium (Ca) | ppm |  |  |  | ASTM D5185
Magnesium (Mg) | ppm |  |  |  | ASTM D5185
Boron (B) | ppm |  |  |  | ASTM D5185
Phosphorus (P) | ppm |  |  |  | ASTM D5185
Zinc (Zn) | ppm |  |  |  | ASTM D5185
Molybdenum (Mo) | ppm |  |  |  | ASTM D5185
Sulfur (S) | % w/w |  |  |  | ASTM D4951

## 10. Engine test data
STD 417-0001 Approval request
Engine test data
Company name:
Product name:
Oil code(s):
Viscosity grade:
Cummins ISM | Test lab:
Oil code/designation:
Test report #:
| Parameter | Unit | Limits
| Merit |  | 1000
| Cross head wt loss @ 3.9% soot | mg | 7.1
| OFDP @ 150 h | kPa | 19
| Avg. engine sludge | Merit | 8.7
| Avg. VAS weight loss | mg | 45
Cummins ISB | Test lab:
Oil code/designation:
Test report #:
| Parameter | Unit | Limits
| Avg. slider tappet wt. loss | mg | 100/108/112
| Avg. cam lobe wear | µm | 50/53/55
| Avg. cross head weight. loss | mg | R&R
Mack T11 | Test lab:
Oil code/designation:
Test report #:
| Parameter | Unit | Limits
| TGA soot @ 4,0 cSt increase | % | 3,5/3,4/3,3
| TGA soot @ 12,0 cSt increase | % | 6,0/5,9/5,9
Mack T12 | Test lab:
Oil code/designation:
Test report #:
| Parameter | Unit | Limits
| Merits |  | 1300
| Cylinder liner wear | µm | 21
| Top ring weight loss | mg | 105
| Δ lead 0–300 h | ppm | 30
| Δ lead 250–300 h | ppm | 12
| Oil consumption | g/hr | 80
Volvo T131 (optional) | Test lab:
Oil code/designation:
Test report #:
| Parameter | Unit | Limits
| Avg. oil consumption 48–192 h | g/h | Report
| IR Peak at EOT, max | A/cm | 125
| KV increase at 40 °C, 300–360 h, max | % | 75
Seq IIIG | Test lab:
Oil code/designation:
Test report #:
| Parameter | Unit | Limits
| EOT KV 40 increase (adjusted) | % | 150
| KV40 increase @ 100 h (unadjusted) [B] |  | Report
| KV40 increase @ 80 h (unadjusted) [C] |  | Report
| KV40 increase @ 60 h (unadjusted) [D] |  | Report
| EOT ratio [(B-C)/(C-D)] |  | 2.5
COAT2 | Test lab:
Oil code/designation:
Test report #:
| Parameter | Unit | Limits
| Average aeration 40–50 h | % | 11,6/11,7/11,8
ASTM D 68942 (Optional) | Test lab:
Oil code/designation:
Test report #:
| Parameter | Unit | Limits
| Aeration | % volume | 8
D12D460 | Test lab:
Oil code/designation:
Test report #:
| Parameter | Unit | Limits
| Piston deposits | Merit | 40
| Ring riding (1st groove) | % | 50
| Bore polish | cm2 | 150
| Oil consumption 0–400 h | g/h | 35
| Oil consumption 300–400 h | g/h | 35
1) See STD 417-0001 for further details.
2) Results according to either COAT or ASTM D 6894 are required.
Note on B27: Josefsson Klas (2) (Consultant): "wr" eller "wt"?