## 1. Instructions
VOLVO STD 1286,11 APPROVAL REQUEST
INSTRUCTIONS FOR USE
Issue date: | 2019-07-08
CONFIDENTIALITY: All information related to formulation details and performance of the products included in this form will be treated as your company’s confidential information and will only be used for the purpose of the handling of this approval request.
Yellow areas must be filled in
Light blue areas are optional but shall be filled in if applicable
Complete approval requests shall be submitted to Function.lubricants@volvo.com. Tabs 3-7 must be completed. Incomplete forms will be returned for completion. If approved, the Tab # 5 (Approval) will be returned with approval number and date. All approvals are valid for two years as of the approval date. At the expiration date ± 2 months, the original approval request must be re-submitted, with current date, for approval extension. All formulation/product versions must be documented. Same brand name but different DI-package or added booster(s) to an already approved product requires a new complete approval. These approvals will be given different numbers. |  | Complete approval requests shall be submitted to Function.lubricants@volvo.com. Sheets 3–7 must be completed. Incomplete forms will be returned for completion. If approved, the approval will be returned together with the approval number and date. All approvals are valid for two years as of the approval date. At the expiration date ± 2 months, the original approval request must be re-submitted, with the current date, for approval extension. All formulation/product versions must be documented. Using the same product name but a different DI package or adding booster(s) to an already approved product requires a new complete approval. Such approvals will be given different numbers.
If the exact same formulation will be marketed under more than one product name, a separate 'Product Info' sheet shall be filled in per product name. (This is best accomplished by copying the 'Product Info' sheet.) Each product name will be approved under a separate number. If different base stock combinations are used for the same product name, these must be listed separately in Sheet # 5. Should different viscosity modifiers and/or PPD be used, these must also be listed in Sheet # 5. Note that all treat rates shall be expressed as weight/weight (%) and shall be relative to the complete formulation. All BO/VM combinations will be approved under the same approval number. Additional BO/VM combinations can be added to an already existing approval.
If the exact same formulation will be marketed under more than one product name, a separate 'Product Info' sheet shall be filled in per product name. (This is best accomplished by copying the 'Product Info' sheet.) Each product name will be approved under a separate number. If different base stock combinations are used for the same brand name, these must be separately listed in Tab # 6. Should different viscosity modifiers and/or PPD be used, these must also be listed in Tab # 6. Note that all treat rates shall be expressed as weight/weight (%) and shall be realtive to the complete formulation. All BO/VM combinations will be approved under the same approval number. Additional BO/VM combinations can be added to an already existing approval.
If an approved formulation is withdrawn, notification thereof must be sent immediately to the above mentioned e-mail addresses. The complete technical specification can be downloaded from https://webstd.volvo.com/webstd/ Search string: 1273,41
If an approved formulation is withdrawn, a notification must immediately be sent to the above mentioned e-mail addresses. The complete technical specification can be downloaded from http://www.volvo.com/suppliers/global/en-gb/supplierapplication/standardsaccess/searchstdnew.htm Search string: 1286,11

## 2. Fees
VOLVO STD 1286,11 APPROVAL REQUEST
Fees
A one-time approval fee of 7000 EUR will be charged for each approval. Please fill in your company's invoicing details below.
Company name:
Organisation/VAT number:
Invoicing address:
Reference / Purchase order info for invoicing:
Contact person:
E-mail address:

## 3. Reason for approval
VOLVO STD 1286,11 APPROVAL REQUEST
REASON FOR APPROVAL
Tick the appropriate box
New approval
Extension of existing approval
Approval number:
Re-branding of already approved product
Approval number:
Addition of more base oil combination(s) to already approved product.
Approval number:

## 4. Product Info
Volvo Group Trucks Technology
STD 1286,11 Approval request
Data supplied by requesting company
Company name:
Company address:
Company registered in country:
Product name:*
Oil code(s):
Viscosity grade:
Marketing area:
Other approvals: | API
OEM
Date of submission
Submitted by
Name:
Company:
Return approval to
Name:
e-mail:

## 6. Formulation data
STD 1286,11 Approval request
Formulation data
Company name:
Brand name:
Oil code(s):
Viscosity grade:
Additives
| Designation | Treat rate (w/w %)
Core DI package:
Booster 1:
Booster 2:
Viscosity modifier:
PPD:
Other:
Base oils
Combination 1
| Designation | Treat rate (w/w %) | API
Base oil component 1
Base oil component 2
Base oil component 3
Base oil component 4
Combination 2 (if applicable)
| Designation | Treat rate (w/w %) | API
Base oil component 1
Base oil component 2
Base oil component 3
Base oil component 4
Combination 3 (if applicable)
| Designation | Treat rate (w/w %) | API
Base oil component 1
Base oil component 2
Base oil component 3
Base oil component 4
Combination 4 (if applicable)
| Designation | Treat rate (w/w %) | API
Base oil component 1
Base oil component 2
Base oil component 3
Base oil component 4
Note on A28: If this product is available in other base oils, enter these under base oil combinations 2-4

## 7. Chem&Phys data
The final product shall conform to the data on this sheet.
STD 1286,11 Approval request
Chemical & Physical data
Company name:
Brand name:
Oil code(s):
Viscosity grade:
Parameter | Unit |  |  |  |  | Results | Results | Results | Test method
|  |  | 98611-32 | 98611-46 | 98611-68 | BO comb 1 | BO comb 2 | BO comb 3
Colour | Value |  | Report | [5 empty] | ASTM D 1500
Density | kg/m3 |  | Report | [5 empty] | ASTM D 1298
Flash point COC | °C | min | 200 | [5 empty] | ASTM D 92
Pour point | °C | max | Report | [5 empty] | ASTM D 97
Viscosity at 40 °C | mm2/s (cSt) |  | 28,8–35,2 | 41,4–50,6 | 61,2–74,8 |  |  |  | ASTM D 445
Viscosity at 100 °C | mm2/s (cSt) | min | 6 | 8 | 11 |  |  |  | ASTM D 445
Viscosity at 0 °C | mPas (cP) | max | 300 | 500 | 800 |  |  |  | ASM D2983
Viscosity at -20 °C | mPas (cP) | max | 1700 | 3000 | 5500 |  |  |  | ASM D2983
Viscosity at -30 °C | mPas (cP) | max | 5500 | 11000 | 30000 |  |  |  | ASM D2983
Viscosity at -40 °C | mPas (cP) | max | 40000 | 60000 | - |  |  |  | ASM D2983
Viscosity index | Value | min | Report | [5 empty] | ASTM D 2270
Anti-rust property | Value |  | Pass | [5 empty] | ASTM D665A, B
Copper corrosion | Value | min | 1a | [5 empty] | ASTM D130
Air separation | Minutes | max | 5 | 7 | 9 |  |  |  | ASTM D3427
Foaming, Seq 1/2/3 | ml/ml | max | 50/0; 50/0; /50/0 | [5 empty] | ASTM D892
Filterability, with water | % | min | 80/70 | [5 empty] | ISO 13357, Pt 1
Filterability, w/o water | % | min | 90/80 | [5 empty] | ISO 13357, Pt 2
Load-carrying capacity | FLS | min | 10 | 11 |  |  |  |  | ASTM D5182
Anti-wear properties |  |  | 45 | [5 empty] | Vickers 35VQ25 Eaton M 2950-S
Ring-vane | mg | max
Wear scar | mm | max | Report | [5 empty] | ASTM D4172
Weld point/LWI | kgf/kgf | min | 160/25 | [5 empty] | ASTM D2783
Shear stability | cSt |  | Stay in grade | [5 empty] | CEC L-45-A-99
Viscosity loss at 40 °C (20 h)
Shear stability | % |  | 16 | [5 empty] | CEC L-45-A-99
Viscosity loss at 100 °C (20 h) |  | max
Hydrolytic stability
Copper weight change | mg/cm2 | max | Report | [5 empty] | ASTM D2619
Water acidity | mg KOH/g | max | Report
Oxidation stability | Hours | min | 3000 | [5 empty] | ASTM D943
| Minutes | min | Report | [5 empty] | ASTM D2227
Thermal stability, sludge | mg/100 ml | max | 15 | [5 empty] | ASTM D2070
Water content* | ppm | max | 200 | [5 empty] | STM D6304
Total acid number | mg KOH/g |  | Report | [5 empty] | ASTM D664
Water separation | min to 40-37-3 | max | 20 |  | 30 |  |  |  | ASTM D1401
Cleanliness* | ISO code | max | -/15/13 | [5 empty] | ISO 4406/4407
Elastomer compatibility, change | [8 empty] | ISO 1817, NBR1, 100°C, 168 h
Volume | % | max | -3/+10
Hardness | Shore A | max | -5/+5
Tensile strength | % | max | -50
Elongation at break | % | max | -50
* Valid only for factory fill, upon delivery

## 8. Additional data
The final product shall conform to the data on this sheet.
STD 1286,11 Approval request
Additional Chemical & Physical data
Company name:
Brand name:
Oil code(s):
Viscosity grade:
Property | Unit | Report Results |  |  | Test method
Element concentrations
|  | Min | Typical | Max
Calcium (Ca) | ppm |  |  |  | ASTM D5185
Magnesium (Mg) | ppm |  |  |  | ASTM D5185
Boron (B) | ppm |  |  |  | ASTM D5185
Phosphorus (P) | ppm |  |  |  | ASTM D5185
Zinc (Zn) | ppm |  |  |  | ASTM D5185
Molybdenum (Mo) | ppm |  |  |  | ASTM D5185
Sulfur (S) | % w/w |  |  |  | ASTM D4951